## 부품표
주물 드로잉 금형 부품표 — 오일 팬 320×220×110 · OP10 드로우 (주물)
번호 | 품명 | 수량 | 재질 | 크기 (mm) | 구분 | 단중 (kg) | 비고 · 주문 규격
1 | 하형 베이스 | 1 | FC300 (주물) | 667 × 767 × 150 | 가공품 | 325.71 | 펀치 · 누르개 받침, 쿠션 핀 관통, 가이드 포스트 압입 · 바닥 리브
2 | 드로우 펀치 | 1 | FCD550 (주물) | 289 × 388 × 199 | 가공품 | 79.96 | 형면 (제품 안쪽 면) · 펀치 R · 벽 빼기 10° · 바닥 리브 · 에어 벤트
3 | 누르개 (블랭크 홀더) | 1 | FCD550 (주물) | 427 × 527 × 80 | 가공품 | 59.51 | 윗면 = 바인더 평면 (화염 경화), 안쪽 = 펀치 + 2.0 · 쿠션 핀 위에 뜸 · 드로우 비드는 시타 뒤
4 | 상형 다이 | 1 | FC300 (주물) | 667 × 767 × 260 | 가공품 | 671.67 | 형면 = 제품 면 + t 1 오프셋 (수직 오프셋 어림), 다이 R5 화염 경화 · 위 리브
5 | 가이드 포스트 | 4 | SUJ2 HRC 60 | Ø50 × 470 | 표준품 | 7.24 | 가이드 포스트 Ø50 L470 (대형 압입형)
6 | 가이드 부시 | 4 | FC250 + 동합금 | Ø50 안 × Ø70 밖 × 260 | 표준품 | 3.85 | 가이드 부시 Ø50 × Ø70 L260
7 | 쿠션 핀 | 4 | S45C 조질 | Ø40 × 309 | 표준품 | 3.05 | 쿠션 핀 Ø40 (프레스 쿠션 핀 배열에 맞춤) × 4
8 | 밸런스 블록 (스토퍼) | 4 | S50C | 80 × 80 × 9.5 | 표준품 | 0.48 | 하사점에서 누르개를 받침 (심으로 높이 맞춤) · 상형과 0.5 틈
9 | 마모판 (누르개 안내) | 4 | SKD11 + 흑연 (무급유) | 100 × 12 | 표준품 | 4.21 | 누르개 옆면 안내 — 베이스 벽에 볼트, 흑연 매립 무급유
10 | 육각 구멍 붙이 볼트 M16 (펀치) | 6 | SCM435 (12.9) | M16 × 160 | 표준품 | 0.3 | JIS B 1176 M16 × 160
11 | 위치 키 (다우얼) | 2 | SUJ2 (m6) | Ø25 × 80 | 표준품 | 0.3 | 평행 핀 Ø25 m6 × 80 (펀치 ↔ 베이스)
점검
프레스 (쿠션 포함) | 프레스 300톤 (필요 62 tf, 행정 ≥ 278) | (드로잉 387 + 누르개 83 kN) × 1.3, 깊이 109 위에서 | 적합
쿠션 핀 수 | 4 개 | ≥ 83 kN ÷ 40 = 4 | 적합
가이드 물림 (열림) | 61 mm | ≥ 30 mm (블랭크 넣을 때도 안내) | 적합
누르개 면압 | 2.5 MPa | 1 ~ 3 MPa (연강) | 적합
에어 벤트 | 3 개 | ≥ 1 (형면 낮은 곳) | 적합
누르개 밑 ↔ 베이스 (하사점) | 10 mm | ≥ 10 (밸런스 블록 위) | 적합
• OP10 드로잉 (주물 금형): 깊이 109 mm · 바인더 347 × 447 · 다이 R5 · 벽 10°
• 드로잉력 F = 펀치 둘레 1,336 × t 1 × UTS 414 × 0.7 = 387 kN, 누르개 힘 = 바인더 0.033 m² × 2.5 MPa = 83 kN → 프레스 62 tf — 프레스 300톤
• 높이: 닫힌 500 · 열린 669 mm · 행정 ≥ 278 (깊이 × 2 + 틈 60)
• 주물 무게 어림 1,215 kg (리브 · 빈 곳 판 솔리드 × 7.2) — 베이스 326 · 펀치 80 · 누르개 60 · 상형 672
• 형면은 격자 9 mm 의 B-스플라인 근사 (다이 R · 벽은 뭉뚱그려짐) — NC 데이터는 CAD 형면으로, 상형 형면 오프셋은 수직 t (법선 오프셋 아님)
• 드로우 비드 · 누르개 면압 · 스프링백 보정은 시타 (트라이아웃) 로 — 비드 자리는 성형 해석 draw-in 이 큰 변
• 표준품 (가이드 · 쿠션 핀 · 마모판) 치수는 일반값 — MISUMI · 후타바 대형 금형 표로 확인

## 금형비
금형비 어림 — 오일 팬 320×220×110 (예시 단가, [견적 단가] 창에서 고침)
항목 | 근거 | 원
설계 (주물 · 대형) | 400,000 × 1.5 | 600000
주물 FC300 (윗형 · 아랫형) | 997 kg × 3,000 | 2992145
주물 FCD550 (펀치 · 누르개) | 139 kg × 4,000 | 557888
발포 모형 | 1,137 kg × 600 | 682112
형면 NC 가공 | 40 h/m² × 0.65 m² = 26 h × 90,000 | 2327151
형면 화염 경화 · 사상 | 0.65 m² × 1,000,000 | 646431
가공 (와이어 · MCT · 연삭) | 1,500,000 × 1.8 × 1.3 (대형) | 3510000
표준 부품 | 28 개 (단가표) | 834000
조립 · 트라이 | (1,000,000 + 250,000) × 1.8 × 1.5 (대형) | 3375000
간접비 | 10 % | 1552473
이윤 | 10 % | 1707720
합계 |  | 18784919